## Raw Data
Sample | Treatment | Infill percentage | Print speed (mm/min) | Max Stress
1 | 5 | 80 | 2000 | 21.6515
2 | 4 | 80 | 1500 | 22.3853
3 | 3 | 30 | 2500 | 11.774
4 | 5 | 80 | 2000 | 22.3357
5 | 6 | 80 | 2500 | 19.5746
6 | 3 | 30 | 2500 | 11.8023
7 | 5 | 80 | 2000 | 22.5063
8 | 2 | 30 | 2000 | 11.8908
9 | 6 | 80 | 2500 | 20.8702
10 | 1 | 30 | 1500 | 12.0662
11 | 3 | 30 | 2500 | 11.7235
12 | 4 | 80 | 1500 | 23.3408
13 | 6 | 80 | 2500 | 20.903
14 | 1 | 30 | 1500 | 12.5078
15 | 4 | 80 | 1500 | 21.7192
16 | 2 | 30 | 2000 | 11.7256
17 | 1 | 30 | 1500 | 12.0585
18 | 2 | 30 | 2000 | 12.1063

## Treatments
Treatment # | Infill percentage | Print speed (mm/min)
1 | 30 | 1500
2 | 30 | 2000
3 | 30 | 2500
4 | 80 | 1500
5 | 80 | 2000
6 | 80 | 2500

## Interaction estimation
muij | mu i. | mu.j | mu.. |  | muij effect
0.0819 | 0.063209 | 0.08363 | 0.064914 |  | -2.5e-05
0.044516 | 0.064551 | 0.046198 |  |  | 2.3e-05
0.083977 | 0.066982 |  |  |  | 0.00071
0.045126 |  |  |  |  | -0.000709
0.085 |  |  |  |  | -0.000698
0.04895 |  |  |  |  | 0.000684
L6(infill 30) | 0.0010405 |  | Wb | 3.6478
L6(infill 80) | -0.001027 | se | 99% lower | 99% upper
L6 | 0.0020675 | 0.00139642 | -0.003026360876 | 0.007161360876
L4 | -0.003102 | 0.00069821 | -0.005648930438 | -0.000555069562
L5 | -0.0025575 | 0.00069821 | -0.005104430438 | -1.056956e-05